## 1
E | σb | R | σ-1 | σa
210 | 1950 | -1 | 890 | 890
210 | 1950 | 0.06 | 890 | 547.55
210 | 1950 | 0.5 | 890 | 400
210 | 423 | -1 | 326 | 326
210 | 423 | 0 | 326 | 274
210 | 423 | 0.4 | 326 | 244
210 | 562.1 | -1 | 269 | 269
210 | 562.1 | 0 | 269 | 188.5
210 | 562.1 | 0.3 | 269 | 150.85
210 | 857.9 | -1 | 345 | 345
210 | 857.9 | 0 | 345 | 314.5
210 | 857.9 | 0.3 | 345 | 234.85
210 | 857.9 | -1 | 314 | 314
210 | 857.9 | 0 | 314 | 287
210 | 940.3 | -1 | 499 | 499
210 | 940.3 | 0 | 499 | 402.5
210 | 940.3 | 0.3 | 499 | 299.6
210 | 1537 | -1 | 487 | 487
210 | 1537 | 0 | 487 | 374.5
210 | 1537 | 0.3 | 487 | 391.3
210 | 792 | -1 | 388 | 388
210 | 792 | 0.1 | 388 | 291.6
210 | 792 | 0.5 | 388 | 195
210 | 792 | 0.9 | 388 | 39.1
210 | 1580 | -1 | 640 | 640
210 | 1580 | 0 | 640 | 440
210 | 1580 | 0.2 | 640 | 400
210 | 1580 | 0.4 | 640 | 340
200 | 894 | -1 | 369 | 369
200 | 894 | -0.3 | 369 | 308.75
200 | 894 | 0.5 | 369 | 197.25
200 | 894 | 0.9 | 369 | 42.875
210 | 1939 | -1 | 595 | 595
210 | 1939 | 0.1 | 595 | 475.2
210 | 1939 | 0.5 | 595 | 374
210 | 1838 | -1 | 685 | 685
210 | 1838 | 0.1 | 685 | 500
210 | 1567 | -1 | 638 | 638
210 | 1567 | 0.1 | 638 | 465
210 | 1567 | 0.5 | 638 | 331
210 | 1358 | -1 | 588 | 588
210 | 1358 | 0.1 | 588 | 386.1
210 | 583.8 | -1 | 177 | 177
210 | 583.8 | 0 | 177 | 145.5
210 | 583.8 | 0.3 | 177 | 135.8
210 | 611.6 | -1 | 269 | 269
210 | 611.6 | 0 | 269 | 218
210 | 611.6 | 0.3 | 269 | 180.95
210 | 660 | -1 | 323 | 323
210 | 660 | -0.46 | 323 | 268.64
210 | 660 | -0.21 | 323 | 229.295
210 | 660 | -1 | 297 | 297
210 | 660 | -0.41 | 297 | 239.7
210 | 660 | -0.18 | 297 | 214.17
210 | 660 | -1 | 280 | 280
210 | 660 | -0.39 | 280 | 228.655
210 | 660 | -0.15 | 280 | 202.975
210 | 660 | -1 | 268 | 268
210 | 660 | -0.38 | 268 | 220.8
210 | 660 | -0.13 | 268 | 194.925
210 | 842 | -1 | 421 | 421
210 | 842 | -0.01 | 421 | 341.885
210 | 842 | 0.29 | 421 | 252.76
206 | 1910 | -1 | 538 | 538
206 | 1910 | 0.1 | 538 | 451.8
206 | 1910 | 0.35 | 538 | 362.05
206 | 1910 | -1 | 651 | 651
206 | 1910 | 0.1 | 651 | 418.05
206 | 1910 | 0.35 | 651 | 356.85
213 | 1001 | -1 | 495 | 495
213 | 1001 | 0.1 | 495 | 350
213 | 1001 | 0.5 | 495 | 230
213 | 1001 | 0.7 | 495 | 145
206 | 1984 | -1 | 717 | 717
206 | 1984 | 0.1 | 717 | 560
206 | 1984 | 0.35 | 717 | 430
206 | 1984 | 0.5 | 717 | 352
210 | 1186 | -1 | 637.5 | 637.5
210 | 1186 | 0.1 | 637.5 | 489.87
210 | 1894 | -1 | 717.9 | 717.9
210 | 1894 | 0.1 | 717.9 | 479.25
210 | 1040 | -1 | 523.7 | 523.7
210 | 1040 | 0.1 | 523.7 | 463.365
210 | 1210 | -1 | 615 | 615
210 | 1210 | -0.5 | 615 | 542
210 | 1210 | 0.05 | 615 | 472
210 | 1920.91 | -1 | 443.5 | 443.5
210 | 1920.91 | 0 | 443.5 | 369.59
210 | 1920.91 | 0.5 | 443.5 | 249.4
210 | 898 | -1 | 484.9257 | 484.9257
210 | 898 | -0.4868259 | 484.9257 | 443.25679
210 | 898 | -0.155103 | 484.9257 | 421.08894
210 | 898 | 0.1436672 | 484.9257 | 345.41821
210 | 898 | 0.2412377 | 484.9257 | 332.08416
210 | 898 | 0.3256169 | 484.9257 | 296.08223
210 | 898 | 0.4059194 | 484.9257 | 260.58032
210 | 864 | -1 | 414.4219 | 414.42191
210 | 864 | 0.006583751 | 414.4219 | 320.75022
210 | 782 | -1 | 360.919 | 360.91904
210 | 782 | -0.3806677 | 360.919 | 335.75102
210 | 782 | -0.210953 | 360.919 | 345.91824
210 | 782 | 0 | 360.919 | 299.74909
210 | 782 | 0.08083018 | 360.919 | 311.08303
210 | 782 | 0.2655972 | 360.919 | 261.58038
139 | 289 | -1 | 171.9 | 171.9
139 | 289 | 0.1 | 171.9 | 116.6
139 | 289 | 0.3 | 171.9 | 99.6
139 | 289 | 0.5 | 171.9 | 64.8
210 | 825 | -1 | 300 | 300
210 | 825 | 0.1 | 300 | 230
210 | 825 | 0.5 | 300 | 180
210 | 614 | -1 | 394 | 394
210 | 614 | 0.1 | 394 | 360
210 | 614 | 0.5 | 394 | 333
210 | 614 | 0.7 | 394 | 313
210 | 620 | -1 | 355 | 355
210 | 620 | 0.1 | 355 | 327
210 | 620 | 0.5 | 355 | 289
210 | 620 | 0.7 | 355 | 271
210.25 | 781 | -1 | 308 | 308
210.25 | 781 | 0.1 | 308 | 225
220 | 781.7 | -1 | 682.16 | 682.16
220 | 781.7 | 0.25 | 682.16 | 325.2
210 | 1200 | -1 | 537 | 537
210 | 1200 | -0.8 | 537 | 509
210 | 1200 | -0.5 | 537 | 461
210 | 1200 | 0 | 537 | 359
210 | 1200 | 0.2 | 537 | 335
210 | 1200 | 0.5 | 537 | 280
70 | 647 | -1 | 86 | 86
70 | 647 | 0.1 | 86 | 56.7
70 | 647 | 0.5 | 86 | 45
70 | 466 | -1 | 81 | 81
70 | 466 | 0.1 | 81 | 61.2
70 | 466 | 0.5 | 81 | 51
70 | 480 | -1 | 165 | 165
70 | 480 | -0.3269231 | 165 | 138
70 | 480 | 0.06060606 | 165 | 124
70 | 480 | 0.4243323 | 165 | 97
70 | 480 | 0.7142857 | 165 | 70
70 | 465 | -1 | 173 | 173
70 | 465 | -0.3665158 | 173 | 151
70 | 465 | 0.06463878 | 173 | 123
70 | 465 | 0.4678899 | 173 | 87
70 | 465 | 0.7758985 | 173 | 53
70 | 570 | -1 | 193 | 193
70 | 570 | -0.3886463 | 193 | 159
70 | 570 | 0.007194245 | 193 | 138
70 | 570 | 0.3333333 | 193 | 120
70 | 570 | 0.6374269 | 193 | 93
70 | 473 | -1 | 157 | 157
70 | 473 | 0.1 | 157 | 100.8
70 | 473 | 0.5 | 157 | 84
70 | 490 | -1 | 153.3 | 153.3
70 | 490 | 0.06 | 153.3 | 128.075
70 | 525 | -1 | 177.24252 | 177.24252
70 | 525 | -0.2498473 | 177.24252 | 165.40855
70 | 525 | 0.1578124 | 177.24252 | 145.40747
70 | 525 | 0.4964313 | 177.24252 | 99.07165
70 | 370 | -1 | 153 | 153
70 | 370 | 0 | 153 | 132
70 | 370 | 0.1157895 | 153 | 126
70 | 252 | -1 | 58 | 58
70 | 252 | 0 | 58 | 50
70 | 215 | -1 | 91.5 | 91.5
70 | 215 | 0.1 | 91.5 | 49.36406
70 | 215 | 0.3 | 91.5 | 36.93915
70 | 215 | 0.5 | 91.5 | 33.13267
70 | 215 | 0.7 | 91.5 | 27.9257
70 | 307 | -1 | 120 | 120
70 | 307 | 0 | 120 | 95
70 | 307 | 0.1 | 120 | 94.5
45 | 355 | -1 | 151 | 151
45 | 355 | -0.5783133 | 151 | 131
45 | 355 | -0.2631579 | 151 | 120
45 | 355 | 0.2173913 | 151 | 90
45 | 355 | 0.5441176 | 151 | 62
45 | 355 | 0.7834395 | 151 | 34
45 | 260 | -1 | 90 | 90
45 | 260 | -0.4954955 | 90 | 83
45 | 260 | -0.1111111 | 90 | 70
45 | 260 | 0.3043478 | 90 | 48
45 | 297 | -1 | 113 | 113
45 | 297 | 0 | 113 | 85
45 | 310 | -1 | 119 | 119
45 | 310 | 0 | 119 | 79.5
45 | 340 | -1 | 105 | 105
45 | 340 | 0 | 105 | 89.5
110 | 945 | -1 | 560 | 560
110 | 945 | -0.5 | 560 | 510
110 | 945 | -0.1 | 560 | 330
110 | 945 | 0.1 | 560 | 228
110 | 945 | 0.5 | 560 | 176
110 | 1123 | -1 | 600 | 600
110 | 1123 | -0.3 | 600 | 455
110 | 1123 | 0.1 | 600 | 360
110 | 1123 | 0.3 | 600 | 225
110 | 1123 | 0.5 | 600 | 175
110 | 1030 | -1 | 564.97696 | 564.97696
110 | 1030 | -0.4990064 | 564.97696 | 550.05293
110 | 1030 | -0.2489339 | 564.97696 | 452.09008
110 | 1030 | 0.001326103 | 564.97696 | 363.88525
110 | 1030 | 0.1031321 | 564.97696 | 322.36584
110 | 1030 | 0.2019576 | 564.97696 | 282.56843
110 | 1030 | 0.3992927 | 564.97696 | 238.75302
110 | 1030 | 0.5023365 | 564.97696 | 202.97362
110 | 1030 | 0.6033826 | 564.97696 | 174.27356
110 | 1030 | 0.701939 | 564.97696 | 137.34616
110 | 1030 | 0.7516188 | 564.97696 | 118.97813
110 | 1030 | 0.8021955 | 564.97696 | 95.82675
110 | 1030 | 0.8022925 | 564.97696 | 100.41876
110 | 1030 | 0.8048014 | 564.97696 | 100.41876
110 | 1030 | 0.8520652 | 564.97696 | 74.58871
110 | 1030 | 0.9000826 | 564.97696 | 50.86334
119 | 1375 | -1 | 538 | 538
119 | 1375 | 0 | 538 | 450
119 | 1375 | 0.5 | 538 | 257
108 | 1194 | -1 | 500 | 500
108 | 1194 | 0 | 500 | 327
108 | 1194 | 0.5 | 500 | 220
113 | 1090 | -1 | 222.033 | 222.033
113 | 1090 | 0.1 | 222.033 | 141.8635
118 | 978 | -1 | 370 | 370
118 | 978 | 0.1 | 370 | 220
118 | 978 | 0.5 | 370 | 165
118 | 978 | 0.8 | 370 | 90
110 | 833 | -1 | 299 | 299
110 | 833 | 0.01 | 299 | 148.995
110 | 833 | 0.5 | 299 | 107
110 | 833 | 0.85 | 299 | 57
110 | 978 | -1 | 510 | 510
110 | 978 | -0.7452007 | 510 | 500
110 | 978 | -0.4956217 | 510 | 427
110 | 978 | -0.2495238 | 510 | 328
110 | 978 | 0.09947644 | 510 | 258
110 | 978 | 0.3015332 | 510 | 205
110 | 978 | 0.4953846 | 510 | 164
110 | 978 | 0.5952064 | 510 | 152
110 | 978 | 0.6487179 | 510 | 137
110 | 978 | 0.697479 | 510 | 126
110 | 978 | 0.7468643 | 510 | 111
110 | 978 | 0.7910773 | 510 | 96
113.5 | 940 | -1 | 588 | 588
113.5 | 940 | 0.1 | 588 | 296.1
113.5 | 940 | 0.5 | 588 | 201
110 | 1270 | -1 | 700 | 700
110 | 1270 | -0.3 | 700 | 471.9
110 | 1270 | 0.1 | 700 | 371.25
110 | 1270 | 0.5 | 700 | 231.25
110 | 915 | -1 | 414 | 414.5
110 | 915 | -0.5 | 414 | 371.5
110 | 915 | 0.1 | 414 | 285.6
110 | 915 | 0.5 | 414 | 159.3
110 | 915 | 0.8 | 414 | 84
110 | 1141 | -1 | 620 | 620
110 | 1141 | 0.1 | 620 | 374
110 | 1141 | 0.3 | 620 | 291
110 | 1200 | -1 | 668 | 668
110 | 1200 | 0.1 | 668 | 352
110 | 1200 | 0.5 | 668 | 206
110 | 1200 | 0.7 | 668 | 150
113 | 1230 | -1 | 670 | 670
113 | 1230 | -0.5 | 670 | 543.75
113 | 1230 | 0.1 | 670 | 440.1
113 | 1230 | 0.5 | 670 | 287.5
114 | 1044 | -1 | 400 | 400
114 | 1044 | 0.1 | 400 | 144
114 | 1044 | 0.3 | 400 | 130
110 | 980 | -1 | 450 | 450
110 | 980 | 0.5 | 450 | 156
110 | 980 | 0.7 | 450 | 128.471
110 | 980 | 0.8 | 450 | 92.444
113.5 | 940 | -1 | 587 | 587
113.5 | 940 | 0.1 | 587 | 297
113.5 | 940 | 0.5 | 587 | 200
113.5 | 940 | -1 | 507 | 507
113.5 | 940 | 0.1 | 507 | 227
113.5 | 940 | 0.5 | 507 | 143
205 | 1028 | -1 | 347.5 | 347.5
205 | 1028 | -0.5 | 347.5 | 283.725
205 | 1028 | 0 | 347.5 | 235
205 | 1028 | 0.4 | 347.5 | 174.51
205 | 1028 | 0.8 | 347.5 | 80.75
160 | 786 | -1 | 325 | 325
160 | 786 | -0.5 | 325 | 261.225
160 | 786 | 0 | 325 | 202.5
160 | 786 | 0.4 | 325 | 146.49
160 | 786 | 0.8 | 325 | 53.33
196.7 | 1111 | -1 | 234 | 234
196.7 | 1111 | 0.4 | 234 | 167.29128
196.7 | 1111 | 0.5 | 234 | 163.3086
196.7 | 1111 | 0.7 | 234 | 117.73242
165.9 | 1176 | -1 | 500 | 500
165.9 | 1176 | 0.5 | 500 | 234
165.9 | 1176 | 0.7 | 500 | 132
197 | 1374 | -1 | 683.6143138 | 683.6143
197 | 1374 | 0.1 | 683.6143138 | 392.6748
197 | 1374 | 0.5 | 683.6143138 | 270.0536
191 | 1324 | -1 | 650.413827 | 650.4138
191 | 1324 | 0.1 | 650.413827 | 384.0338
191 | 1324 | 0.5 | 650.413827 | 271.5175
178 | 1305 | -1 | 618.825759 | 618.8258
178 | 1305 | 0.1 | 618.825759 | 375.583
178 | 1305 | 0.5 | 618.825759 | 272.9892
168 | 1303 | -1 | 588.771801 | 588.7718
168 | 1303 | 0.1 | 588.771801 | 367.3181
168 | 1303 | 0.5 | 588.771801 | 274.469
171 | 1230 | -1 | 574.296686 | 574.2967
171 | 1230 | 0.1 | 574.296686 | 363.2541
171 | 1230 | 0.5 | 574.296686 | 275.2119